## Sheet1
| Diameter of the Tube/mm |  |  |  |  | Mean | Mean Radius
Height/mm | 1 | 2 | 3 | 4 | 5 |  |  |  | SD | Pressure | Change in R | Hoop Strain | Hoop Stress/Pa
[12 empty] | 0.0175 | 10700 | 10.7
298.5 | 7.391676 | 7.428336 | 7.428336 | 7.428715 | 7.429852 | 7.421383 | 3.7106915 |  | 0.01661833665 | 2928.285 | 0.0627451 | 0.01720011566 | 10682.22672 | 10.68222672
250.5 | 7.419062 | 7.417834 | 7.384678 | 7.384678 | 7.378504 | 7.3969512 | 3.6984756 |  | 0.01978977562 | 2457.405 | 0.0505292 | 0.01385140966 | 8964.481723 | 8.964481723
196.5 | 7.387153 | 7.386011 | 7.386487 | 7.391718 | 7.390292 | 7.3883322 | 3.6941661 |  | 0.002524267359 | 1927.665 | 0.0462197 | 0.01267006006 | 7032.018597 | 7.032018597
156.5 | 7.374902 | 7.376168 | 7.375155 | 7.376168 | 7.36401 | 7.3732806 | 3.6866403 |  | 0.005214415001 | 1535.265 | 0.0386939 | 0.01060703633 | 5600.56443 | 5.60056443
107.5 | 7.357898 | 7.359888 | 7.374249 | 7.357519 | 7.384866 | 7.366884 | 3.683442 |  | 0.01219621853 | 1054.575 | 0.0354956 | 0.009730296476 | 3847.033075 | 3.847033075
67.5 | 7.357521 | 7.357964 | 7.357266 | 7.322579 | 7.375529 | 7.3541718 | 3.6770859 |  | 0.01929641805 | 662.175 | 0.0291395 | 0.007987918901 | 2415.578907 | 2.415578907
0 | 7.326566 | 7.287169 | 7.326566 | 7.251994 | 7.287169 | 7.2958928 | 3.6479464 |  | 0.03146825548 | 0 | 0 | 0 | 0 | 0
[8 empty] | MEAN SD | 0.0153010981
[12 empty] | E= | 1116894.882
1.116894882